## Matched_86
record_id | Name | Enzyme Like Activity | Substrate | pH | Temp (°C) | Km (mM) | Vmax (nM s⁻¹) | Kcat (s⁻¹) | More Info | original_excel_row | publication_id | DOI | match_status | match_candidate_count | matched_nanozymedb_id | matched_web_name | matched_detail_url
R001 | laccase | Laccase | Epinephrine | 6.8 | 25 | 0.16 | 51.6 | 0.033 |  | 2 | 10.1016/j.apcatb.2019.05.012 | 10.1016/j.apcatb.2019.05.012 | strict_name_substrate_numeric | 1 | 629250f39fbd1b46cf70aee6 | laccase | https://nanozymedb.vercel.app/nanozyme/629250f39fbd1b46cf70aee6
R002 | ZnTaz-4 | hCAII | p-NPA | 7.5 | 25 | 2.75 | 813000 | 0.00063 |  | 3 | 10.1016/j.cej.2020.125530 | 10.1016/j.cej.2020.125530 | strict_name_substrate_numeric | 1 | 629250f39fbd1b46cf70af00 | ZnTaz-4 | https://nanozymedb.vercel.app/nanozyme/629250f39fbd1b46cf70af00
R003 | naked Fe3O4 | POD | H2O2 | 4.5 | 25 | 458.9 | 3.06 | 312000 |  | 6 | 10.1039/c6cc08542c | 10.1039/c6cc08542c | strict_name_substrate_numeric | 1 | 629250f39fbd1b46cf70aee1 | naked Fe3O4 | https://nanozymedb.vercel.app/nanozyme/629250f39fbd1b46cf70aee1
R004 | HRP | POD | H2O2 | 4.5 | 45 | 11.63 | 27.58 | 1100 |  | 8 | 10.1002/ange.201813994 | 10.1002/ange.201813994 | strict_name_substrate_numeric | 1 | 629250f39fbd1b46cf70af1c | HRP | https://nanozymedb.vercel.app/nanozyme/629250f39fbd1b46cf70af1c
R005 | CuN5 SA/CNF | OXD | TMB | 8 | 25 | 0.124 | 0.47 | 0.0005 |  | 11 | 10.1021/bi00566a020 | 10.1021/bi00566a020 | strict_name_substrate_numeric | 1 | 629250f39fbd1b46cf70af2d | CuN5 SA/CNF | https://nanozymedb.vercel.app/nanozyme/629250f39fbd1b46cf70af2d
R006 | NiN5 SA/CNF | OXD | TMB | 8 | 25 | 0.12 | 0.6 | 0.0006 |  | 12 | 10.1021/bi00566a020 | 10.1021/bi00566a020 | strict_name_substrate_numeric | 1 | 629250f39fbd1b46cf70af2c | NiN5 SA/CNF | https://nanozymedb.vercel.app/nanozyme/629250f39fbd1b46cf70af2c
R007 | Fe3O4 | POD | TMB | 3.5 | 25 | 6.22 | 157 | 1.8256 |  | 14 | 10.1016/j.bios.2018.11.043 | 10.1016/j.bios.2018.11.043 | strict_name_substrate_numeric | 1 | 629250f39fbd1b46cf70af7c | Fe3O4 | https://nanozymedb.vercel.app/nanozyme/629250f39fbd1b46cf70af7c
R008 | CePO4- CeO2 Nanorods | POD | H2O2 | 4 | 25 | 2.5118 | 264.4 | 1532.198 |  | 20 | 10.1021/acs.inorgchem.8b02423 | 10.1021/acs.inorgchem.8b02423 | strict_name_substrate_numeric | 1 | 629250f39fbd1b46cf70afc6 | CePO4- CeO2 Nanorods | https://nanozymedb.vercel.app/nanozyme/629250f39fbd1b46cf70afc6
R009 | His-Fe3O4 | POD | H2O2 | 4.5 | 25 | 37.99 | 5.28 | 539000 |  | 31 | 10.1039/c6cc08542c | 10.1039/c6cc08542c | strict_name_substrate_numeric | 1 | 629250f39fbd1b46cf70aee3 | His-Fe3O4 | https://nanozymedb.vercel.app/nanozyme/629250f39fbd1b46cf70aee3
R010 | Fe3O4 MNPs |  | TMB | 3.5 | 40 | 0.098 | 34.4 | 30200 |  | 35 | 10.1038/nnano.2007.260 | 10.1038/nnano.2007.260 | strict_name_substrate_numeric | 1 | 629250f39fbd1b46cf70af3b | Fe3O4 MNPs | https://nanozymedb.vercel.app/nanozyme/629250f39fbd1b46cf70af3b
R011 | AuNP | POD | H2O2 | 7 | 25 | 0.064 | 8.165 | 183.3 |  | 39 | 10.1007/s12274-018-2241-3 | 10.1007/s12274-018-2241-3 | strict_name_substrate_numeric | 1 | 629250f39fbd1b46cf70afef | AuNP | https://nanozymedb.vercel.app/nanozyme/629250f39fbd1b46cf70afef
R012 | OH-Co3O4 | POD | H2O2 | 5 | 45 | 281 | 527 | 74600 |  | 42 | 10.1021/acsabm.1c00017 | 10.1021/acsabm.1c00017 | strict_name_substrate_numeric | 1 | 629250f39fbd1b46cf70b003 | OH-Co3O4 | https://nanozymedb.vercel.app/nanozyme/629250f39fbd1b46cf70b003
R013 | Ir NPs | POD,CAT,OXD | TMB | 3.8 | 25 | 0.0906 | 1700 | 500 |  | 55 | 10.1016/j.apcatb.2020.118725 | 10.1016/j.apcatb.2020.118725 | strict_name_substrate_numeric | 1 | 629250f39fbd1b46cf70af6b | Ir NPs | https://nanozymedb.vercel.app/nanozyme/629250f39fbd1b46cf70af6b
R014 | Fe3O4 MNPs | POD | H2O2 | 3.5 | 40 | 154 | 97.8 | 85800 |  | 58 | 10.1038/nnano.2007.260 | 10.1038/nnano.2007.260 | strict_name_substrate_numeric_MULTIPLE_ROWS_SAME_DOI | 2 | 629250f39fbd1b46cf70afac | Fe3O4 MNPs | https://nanozymedb.vercel.app/nanozyme/629250f39fbd1b46cf70afac
R015 | CeO2 Nanorods | POD | H2O2 | 4.5 | 25 | 2.97 | 76.7 | 0.000166 |  | 60 | 10.1039/c9nj05955e | 10.1039/c9nj05955e | strict_name_substrate_numeric | 1 | 629250f39fbd1b46cf70afcd | CeO2 Nanorods | https://nanozymedb.vercel.app/nanozyme/629250f39fbd1b46cf70afcd
R016 | SH-Co3O4 | POD | H2O2 | 5 | 45 | 257 | 684 | 93800 |  | 62 | 10.1021/acsabm.1c00017 | 10.1021/acsabm.1c00017 | strict_name_substrate_numeric | 1 | 629250f39fbd1b46cf70afff | SH-Co3O4 | https://nanozymedb.vercel.app/nanozyme/629250f39fbd1b46cf70afff
R017 | COOH-Co3O4 | POD | H2O2 | 5 | 45 | 194 | 646 | 83700 |  | 63 | 10.1021/acsabm.1c00017 | 10.1021/acsabm.1c00017 | strict_name_substrate_numeric | 1 | 629250f39fbd1b46cf70b001 | COOH-Co3O4 | https://nanozymedb.vercel.app/nanozyme/629250f39fbd1b46cf70b001
R018 | GO-CTAB-AuNP | POD | TMB | 2.2 | 25 | 0.52 | 22000 | 820000 |  | 65 | 10.1016/j.talanta.2020.120990 | 10.1016/j.talanta.2020.120990 | strict_name_substrate_numeric | 1 | 629250f39fbd1b46cf70b035 | GO-CTAB-AuNP | https://nanozymedb.vercel.app/nanozyme/629250f39fbd1b46cf70b035
R019 | Au/CeO2 NPs | POD,CAT,SOD | H2O2 | 4 | 40 | 44.69 | 22.3 | 15.25 |  | 66 | 10.1016/j.jcis.2017.11.064 | 10.1016/j.jcis.2017.11.064 | strict_name_substrate_numeric | 1 | 629250f39fbd1b46cf70af91 | Au/CeO2 NPs | https://nanozymedb.vercel.app/nanozyme/629250f39fbd1b46cf70af91
R020 | ZnTaz-5 | hCAII | p-NPA | 7.5 | 25 | 3.18 | 868000 | 0.00033 |  | 76 | 10.1016/j.cej.2020.125530 | 10.1016/j.cej.2020.125530 | strict_name_substrate_numeric | 1 | 629250f39fbd1b46cf70af01 | ZnTaz-5 | https://nanozymedb.vercel.app/nanozyme/629250f39fbd1b46cf70af01
R021 | CoN5 SA/CNF | OXD | TMB | 4.5 | 37 | 0.682 | 177 | 0.174 |  | 77 | 10.1002/adfm.202007130 | 10.1002/adfm.202007130 | strict_name_substrate_numeric | 1 | 629250f39fbd1b46cf70af2a | CoN5 SA/CNF | https://nanozymedb.vercel.app/nanozyme/629250f39fbd1b46cf70af2a
R022 | HRP | POD | TMB | 3.6 | 37 | 5.55 | 1062 | 1062 |  | 85 | 10.1038/s41929-021-00609-x | 10.1038/s41929-021-00609-x | strict_name_substrate_numeric | 1 | 629250f39fbd1b46cf70af34 | HRP | https://nanozymedb.vercel.app/nanozyme/629250f39fbd1b46cf70af34
R023 | Os NPs | POD | H2O2 | 4 | 55 | 3.88 | 565 | 2350 |  | 88 | 10.1039/d0ta09247a | 10.1039/d0ta09247a | strict_name_substrate_numeric | 1 | 629250f39fbd1b46cf70af6a | Os NPs | https://nanozymedb.vercel.app/nanozyme/629250f39fbd1b46cf70af6a
R024 | SH-Co3O4 | POD | TMB | 5 | 45 | 0.0223 | 174 | 23900 |  | 91 | 10.1021/acsabm.1c00017 | 10.1021/acsabm.1c00017 | strict_name_substrate_numeric | 1 | 629250f39fbd1b46cf70affe | SH-Co3O4 | https://nanozymedb.vercel.app/nanozyme/629250f39fbd1b46cf70affe
R025 | Gd(OH)3 | POD | H2O2 | 4 | 37 | 16.11 | 91 | 0.00046 |  | 96 | 10.1021/acs.langmuir.7b01926 | 10.1021/acs.langmuir.7b01926 | strict_name_substrate_numeric | 1 | 629250f39fbd1b46cf70afa2 | Gd(OH)3 | https://nanozymedb.vercel.app/nanozyme/629250f39fbd1b46cf70afa2
R026 | Co3O4 | POD | H2O2 | 5 | 45 | 214 | 506 | 60500 |  | 98 | 10.1021/acsabm.1c00017 | 10.1021/acsabm.1c00017 | strict_name_substrate_numeric | 1 | 629250f39fbd1b46cf70affb | Co3O4 | https://nanozymedb.vercel.app/nanozyme/629250f39fbd1b46cf70affb
R027 | ZnTaz-3 | hCAII | p-NPA | 7.5 | 25 | 2.33 | 868000 | 0.00052 |  | 108 | 10.1016/j.cej.2020.125530 | 10.1016/j.cej.2020.125530 | strict_name_substrate_numeric | 1 | 629250f39fbd1b46cf70aeff | ZnTaz-3 | https://nanozymedb.vercel.app/nanozyme/629250f39fbd1b46cf70aeff
R028 | CeO2 Nanorods | POD | TMB | 4.5 | 25 | 0.3 | 84.3 | 0.000183 |  | 114 | 10.1039/c9nj05955e | 10.1039/c9nj05955e | strict_name_substrate_numeric | 1 | 629250f39fbd1b46cf70afcc | CeO2 Nanorods | https://nanozymedb.vercel.app/nanozyme/629250f39fbd1b46cf70afcc
R029 | HRP | POD | TMB | 3.6 | 37 | 5.55 | 1062 | 1062 |  | 125 | 10.1038/s41929-021-00609-x | 10.1038/s41929-021-00609-x | strict_name_substrate_numeric | 1 | 629250f39fbd1b46cf70af34 | HRP | https://nanozymedb.vercel.app/nanozyme/629250f39fbd1b46cf70af34
R030 | Os NPs | POD | H2O2 | 4 | 55 | 3.88 | 565 | 2350 |  | 128 | 10.1039/d0ta09247a | 10.1039/d0ta09247a | strict_name_substrate_numeric | 1 | 629250f39fbd1b46cf70af6a | Os NPs | https://nanozymedb.vercel.app/nanozyme/629250f39fbd1b46cf70af6a
R031 | SH-Co3O4 | POD | TMB | 5 | 45 | 0.0223 | 174 | 23900 |  | 131 | 10.1021/acsabm.1c00017 | 10.1021/acsabm.1c00017 | strict_name_substrate_numeric | 1 | 629250f39fbd1b46cf70affe | SH-Co3O4 | https://nanozymedb.vercel.app/nanozyme/629250f39fbd1b46cf70affe
R032 | Gd(OH)3 | POD | H2O2 | 4 | 37 | 16.11 | 91 | 0.00046 |  | 136 | 10.1021/acs.langmuir.7b01926 | 10.1021/acs.langmuir.7b01926 | strict_name_substrate_numeric | 1 | 629250f39fbd1b46cf70afa2 | Gd(OH)3 | https://nanozymedb.vercel.app/nanozyme/629250f39fbd1b46cf70afa2
R033 | Co3O4 | POD | H2O2 | 5 | 45 | 214 | 506 | 60500 |  | 138 | 10.1021/acsabm.1c00017 | 10.1021/acsabm.1c00017 | strict_name_substrate_numeric | 1 | 629250f39fbd1b46cf70affb | Co3O4 | https://nanozymedb.vercel.app/nanozyme/629250f39fbd1b46cf70affb
R034 | ZnTaz-3 | hCAII | p-NPA | 7.5 | 25 | 2.33 | 868000 | 0.00052 |  | 148 | 10.1016/j.cej.2020.125530 | 10.1016/j.cej.2020.125530 | strict_name_substrate_numeric | 1 | 629250f39fbd1b46cf70aeff | ZnTaz-3 | https://nanozymedb.vercel.app/nanozyme/629250f39fbd1b46cf70aeff
R035 | CeO2 Nanorods | POD | TMB | 4.5 | 25 | 0.3 | 84.3 | 0.000183 |  | 154 | 10.1039/c9nj05955e | 10.1039/c9nj05955e | strict_name_substrate_numeric | 1 | 629250f39fbd1b46cf70afcc | CeO2 Nanorods | https://nanozymedb.vercel.app/nanozyme/629250f39fbd1b46cf70afcc
R036 | Casein-AuNP | POD | H2O2 | 7 | 25 | 0.17 | 15.99 | 366.6 |  | 161 | 10.1007/s12274-018-2241-3 | 10.1007/s12274-018-2241-3 | strict_name_substrate_numeric | 1 | 629250f39fbd1b46cf70aff8 | Casein-AuNP | https://nanozymedb.vercel.app/nanozyme/629250f39fbd1b46cf70aff8
R037 | Co3O4 | POD | TMB | 5 | 45 | 0.0213 | 138 | 16500 |  | 163 | 10.1021/acsabm.1c00017 | 10.1021/acsabm.1c00017 | strict_name_substrate_numeric | 1 | 629250f39fbd1b46cf70affa | Co3O4 | https://nanozymedb.vercel.app/nanozyme/629250f39fbd1b46cf70affa
R038 | NH2-Co3O4 | POD | H2O2 | 5 | 45 | 412 | 1005 | 134000 |  | 164 | 10.1021/acsabm.1c00017 | 10.1021/acsabm.1c00017 | strict_name_substrate_numeric | 1 | 629250f39fbd1b46cf70affd | NH2-Co3O4 | https://nanozymedb.vercel.app/nanozyme/629250f39fbd1b46cf70affd
R039 | CeO2 Nanorods | POD | TMB | 4 | 25 | 0.24 | 4 | 2.64e-05 |  | 167 | 10.1038/srep35344 | 10.1038/srep35344 | strict_name_substrate_numeric | 1 | 629250f39fbd1b46cf70afc9 | CeO2 Nanorods | https://nanozymedb.vercel.app/nanozyme/629250f39fbd1b46cf70afc9
R040 | ZnTaz-2 | hCAII | p-NPA | 7.5 | 25 | 3.43 | 362000 | 0.00511 |  | 172 | 10.1016/j.cej.2020.125530 | 10.1016/j.cej.2020.125530 | strict_name_substrate_numeric | 1 | 629250f39fbd1b46cf70aefe | ZnTaz-2 | https://nanozymedb.vercel.app/nanozyme/629250f39fbd1b46cf70aefe
R041 | HRP | POD | TMB | 4.5 | 45 | 3.759 | 14.11 | 560 |  | 173 | 10.1002/ange.201813994 | 10.1002/ange.201813994 | strict_name_substrate_numeric | 1 | 629250f39fbd1b46cf70af1b | HRP | https://nanozymedb.vercel.app/nanozyme/629250f39fbd1b46cf70af1b
R042 | ZnTaz-1 | hCAII | p-NPA | 7.5 | 25 | 4.3 | 225000 | 0.00501 |  | 174 | 10.1016/j.cej.2020.125530 | 10.1016/j.cej.2020.125530 | strict_name_substrate_numeric | 1 | 629250f39fbd1b46cf70aefd | ZnTaz-1 | https://nanozymedb.vercel.app/nanozyme/629250f39fbd1b46cf70aefd
R043 | FeN5 SA/CNF | OXD | TMB | 4.5 | 37 | 0.148 | 758 | 0.708 |  | 176 | 10.1002/adfm.202007130 | 10.1002/adfm.202007130 | strict_name_substrate_numeric | 1 | 629250f39fbd1b46cf70af28 | FeN5 SA/CNF | https://nanozymedb.vercel.app/nanozyme/629250f39fbd1b46cf70af28
R044 | CePO4- CeO2 Nanorods | POD | H2O2 | 4 | 25 | 4.766 | 297.9 | 47.6476 |  | 185 | 10.1021/acs.inorgchem.8b02423 | 10.1021/acs.inorgchem.8b02423 | strict_name_substrate_numeric | 1 | 629250f39fbd1b46cf70afc4 | CePO4- CeO2 Nanorods | https://nanozymedb.vercel.app/nanozyme/629250f39fbd1b46cf70afc4
R045 | AuNP | POD | H2O2 | 7 | 25 | 0.13 | 39.9 | 916.6 |  | 188 | 10.1007/s12274-018-2241-3 | 10.1007/s12274-018-2241-3 | strict_name_substrate_numeric | 1 | 629250f39fbd1b46cf70aff3 | AuNP | https://nanozymedb.vercel.app/nanozyme/629250f39fbd1b46cf70aff3
R046 | CeO2 Nanocubes | POD | TMB | 4 | 25 | 0.217 | 82 | 0.0005642 |  | 194 | 10.1038/srep35344 | 10.1038/srep35344 | strict_name_substrate_numeric | 1 | 629250f39fbd1b46cf70afc7 | CeO2 Nanocubes | https://nanozymedb.vercel.app/nanozyme/629250f39fbd1b46cf70afc7
R047 | CeO2 Nanorods +ATP | POD | H2O2 | 7.4 | 25 | 0.62 | 31.3 | 6.76e-05 |  | 195 | 10.1039/c9nj05955e | 10.1039/c9nj05955e | strict_name_substrate_numeric | 1 | 629250f39fbd1b46cf70afcb | CeO2 Nanorods +ATP | https://nanozymedb.vercel.app/nanozyme/629250f39fbd1b46cf70afcb
R048 | FeN4P-SAzyme | POD | H2O2 | 3.6 | 37 | 1110 | 593 | 3.68 |  | 206 | 10.1038/s41929-021-00609-x | 10.1038/s41929-021-00609-x | strict_name_substrate_numeric | 1 | 629250f39fbd1b46cf70af31 | FeN4P-SAzyme | https://nanozymedb.vercel.app/nanozyme/629250f39fbd1b46cf70af31
R049 | Au NPs | GOx |  | 7.2 | 25 | 6.97 | 630 | 18.52 |  | 207 | 10.1021/nn102592h | 10.1021/nn102592h | strict_name_substrate_numeric | 1 | 629250f39fbd1b46cf70af5d | Au NPs | https://nanozymedb.vercel.app/nanozyme/629250f39fbd1b46cf70af5d
R050 | Fe3O4 MNPs |  | H2O2 | 3.5 | 40 | 154 | 97.8 | 85800 |  | 210 | 10.1038/nnano.2007.260 | 10.1038/nnano.2007.260 | strict_name_substrate_numeric_MULTIPLE_ROWS_SAME_DOI | 2 | 629250f39fbd1b46cf70afac | Fe3O4 MNPs | https://nanozymedb.vercel.app/nanozyme/629250f39fbd1b46cf70afac
R051 | HRP | POD | H2O2 | 3.5 | 40 | 3.7 | 87.1 | 3480 |  | 217 | 10.1038/nnano.2007.260 | 10.1038/nnano.2007.260 | strict_name_substrate_numeric_MULTIPLE_ROWS_SAME_DOI | 2 | 629250f39fbd1b46cf70afae | HRP | https://nanozymedb.vercel.app/nanozyme/629250f39fbd1b46cf70afae
R052 | GO-CTAB-AuNP | POD | H2O2 | 2.2 | 25 | 1100 | 31000 | 1200000 |  | 221 | 10.1016/j.talanta.2020.120990 | 10.1016/j.talanta.2020.120990 | strict_name_substrate_numeric | 1 | 629250f39fbd1b46cf70b036 | GO-CTAB-AuNP | https://nanozymedb.vercel.app/nanozyme/629250f39fbd1b46cf70b036
R053 | NH2-Co3O4 | POD | TMB | 5 | 45 | 0.0181 | 158 | 21100 |  | 224 | 10.1021/acsabm.1c00017 | 10.1021/acsabm.1c00017 | strict_name_substrate_numeric | 1 | 629250f39fbd1b46cf70affc | NH2-Co3O4 | https://nanozymedb.vercel.app/nanozyme/629250f39fbd1b46cf70affc
R054 | COOH-Co3O4 | POD | TMB | 5 | 45 | 0.022 | 174 | 22500 |  | 225 | 10.1021/acsabm.1c00017 | 10.1021/acsabm.1c00017 | strict_name_substrate_numeric | 1 | 629250f39fbd1b46cf70b000 | COOH-Co3O4 | https://nanozymedb.vercel.app/nanozyme/629250f39fbd1b46cf70b000
R055 | Au-Ag-AFT nanozyme | SOD, CAT and POD | H2O2 | 3.6 | 37 | 20 | 11300000000 | 1400000 |  | 230 | 10.1016/j.msec.2018.10.008 | 10.1016/j.msec.2018.10.008 | strict_name_substrate_numeric | 1 | 629250f39fbd1b46cf70af4d | Au-Ag-AFT nanozyme | https://nanozymedb.vercel.app/nanozyme/629250f39fbd1b46cf70af4d
R056 | Ir NPs | POD,CAT,OXD | H2O2 | 3.8 | 25 | 0.27 | 1500 | 440 |  | 236 | 10.1016/j.apcatb.2020.118725 | 10.1016/j.apcatb.2020.118725 | strict_name_substrate_numeric | 1 | 629250f39fbd1b46cf70af6c | Ir NPs | https://nanozymedb.vercel.app/nanozyme/629250f39fbd1b46cf70af6c
R057 | HccFn(Co3O4) | POD | TMB | 4.5 | 25 | 840 | 183 | 3.9 |  | 240 | 10.1021/acsami.8b20942 | 10.1021/acsami.8b20942 | strict_name_substrate_numeric | 1 | 629250f39fbd1b46cf70b039 | HccFn(Co3O4) | https://nanozymedb.vercel.app/nanozyme/629250f39fbd1b46cf70b039
R058 | AuNP | POD | H2O2 | 7 | 25 | 0.13 | 19.98 | 433.33 |  | 241 | 10.1007/s12274-018-2241-3 | 10.1007/s12274-018-2241-3 | strict_name_substrate_numeric | 1 | 629250f39fbd1b46cf70aff1 | AuNP | https://nanozymedb.vercel.app/nanozyme/629250f39fbd1b46cf70aff1
R059 | PMCS | POD | TMB | 4.5 | 45 | 0.224 | 121.5 | 4970000 |  | 250 | 10.1002/ange.201813994 | 10.1002/ange.201813994 | strict_name_substrate_numeric | 1 | 629250f39fbd1b46cf70af19 | PMCS | https://nanozymedb.vercel.app/nanozyme/629250f39fbd1b46cf70af19
R060 | GO-CTAB-AuNP | POD | TMB | 2.2 | 25 | 0.24 | 6800 | 250000 |  | 260 | 10.1016/j.talanta.2020.120990 | 10.1016/j.talanta.2020.120990 | strict_name_substrate_numeric | 1 | 629250f39fbd1b46cf70b037 | GO-CTAB-AuNP | https://nanozymedb.vercel.app/nanozyme/629250f39fbd1b46cf70b037
R061 | CH-Cu | Laccase | Epinephrine | 6.8 | 25 | 0.58 | 457 | 1190 |  | 265 | 10.1016/j.apcatb.2019.05.012 | 10.1016/j.apcatb.2019.05.012 | strict_name_substrate_numeric | 1 | 629250f39fbd1b46cf70aee5 | CH-Cu | https://nanozymedb.vercel.app/nanozyme/629250f39fbd1b46cf70aee5
R062 | PMCS | POD | H2O2 | 4.5 | 45 | 40.16 | 106.6 | 5660000 |  | 269 | 10.1002/ange.201813994 | 10.1002/ange.201813994 | strict_name_substrate_numeric | 1 | 629250f39fbd1b46cf70af1a | PMCS | https://nanozymedb.vercel.app/nanozyme/629250f39fbd1b46cf70af1a
R063 | MnN5 SA/CNF | OXD | TMB | 4.5 | 37 | 0.253 | 400 | 0.374 |  | 270 | 10.1002/adfm.202007130 | 10.1002/adfm.202007130 | strict_name_substrate_numeric | 1 | 629250f39fbd1b46cf70af29 | MnN5 SA/CNF | https://nanozymedb.vercel.app/nanozyme/629250f39fbd1b46cf70af29
R064 | Fe3O4 nanozyme | POD | TMB | 3.6 | 37 | 0.0349 | 557 | 0.0797 |  | 272 | 10.1038/s41929-021-00609-x | 10.1038/s41929-021-00609-x | strict_name_substrate_numeric | 1 | 629250f39fbd1b46cf70af32 | Fe3O4 nanozyme | https://nanozymedb.vercel.app/nanozyme/629250f39fbd1b46cf70af32
R065 | Rh NPs | POD | H2O2 | 4 | 35 | 0.38 | 241 | 1380 |  | 273 | 10.1007/s00604-017-2582-8 | 10.1007/s00604-017-2582-8 | strict_name_substrate_numeric | 1 | 629250f39fbd1b46cf70af6f | Rh NPs | https://nanozymedb.vercel.app/nanozyme/629250f39fbd1b46cf70af6f
R066 | CeO2 Nanocubes | POD | H2O2 | 4 | 25 | 153.6 | 122 | 0.000840192 |  | 282 | 10.1038/srep35344 | 10.1038/srep35344 | strict_name_substrate_numeric | 1 | 629250f39fbd1b46cf70afc8 | CeO2 Nanocubes | https://nanozymedb.vercel.app/nanozyme/629250f39fbd1b46cf70afc8
R067 | HRP |  | H2O2 | 3.5 | 40 | 3.7 | 87.1 | 3480 |  | 298 | 10.1038/nnano.2007.260 | 10.1038/nnano.2007.260 | strict_name_substrate_numeric_MULTIPLE_ROWS_SAME_DOI | 2 | 629250f39fbd1b46cf70afae | HRP | https://nanozymedb.vercel.app/nanozyme/629250f39fbd1b46cf70afae
R068 | Casein-AuNP | POD | H2O2 | 7 | 25 | 0.097 | 9.16 | 216.6 |  | 304 | 10.1007/s12274-018-2241-3 | 10.1007/s12274-018-2241-3 | strict_name_substrate_numeric | 1 | 629250f39fbd1b46cf70aff2 | Casein-AuNP | https://nanozymedb.vercel.app/nanozyme/629250f39fbd1b46cf70aff2
R069 | HRP | POD | H2O2 | 4.5 | 25 | 10.35 | 0.689 | 3000 |  | 315 | 10.1039/c6cc08542c | 10.1039/c6cc08542c | strict_name_substrate_numeric | 1 | 629250f39fbd1b46cf70aee4 | HRP | https://nanozymedb.vercel.app/nanozyme/629250f39fbd1b46cf70aee4
R070 | Au-AgNPs | POD | H2O2 | 3.6 | 37 | 70 | 9200000000 | 810 |  | 331 | 10.1016/j.msec.2018.10.008 | 10.1016/j.msec.2018.10.008 | strict_name_substrate_numeric | 1 | 629250f39fbd1b46cf70af4c | Au-AgNPs | https://nanozymedb.vercel.app/nanozyme/629250f39fbd1b46cf70af4c
R071 | Gd2O3 | POD | ABTS | 4 | 37 | 1.27 | 12 | 5.8e-05 |  | 339 | 10.1021/acs.langmuir.7b01926 | 10.1021/acs.langmuir.7b01926 | strict_name_substrate_numeric | 1 | 629250f39fbd1b46cf70afa3 | Gd2O3 | https://nanozymedb.vercel.app/nanozyme/629250f39fbd1b46cf70afa3
R072 | FeN4 SA/CNF | OXD | TMB | 8 | 25 | 0.143 | 45 | 0.0421 |  | 351 | 10.1021/bi00566a020 | 10.1021/bi00566a020 | strict_name_substrate_numeric | 1 | 629250f39fbd1b46cf70af2b | FeN4 SA/CNF | https://nanozymedb.vercel.app/nanozyme/629250f39fbd1b46cf70af2b
R073 | Rh NPs | POD | TMB | 4 | 35 | 0.198 | 67.8 | 387 |  | 353 | 10.1007/s00604-017-2582-8 | 10.1007/s00604-017-2582-8 | strict_name_substrate_numeric | 1 | 629250f39fbd1b46cf70af6e | Rh NPs | https://nanozymedb.vercel.app/nanozyme/629250f39fbd1b46cf70af6e
R074 | Casein-AuNP | POD | H2O2 | 7 | 25 | 0.15 | 13.6 | 316.6 |  | 359 | 10.1007/s12274-018-2241-3 | 10.1007/s12274-018-2241-3 | strict_name_substrate_numeric | 1 | 629250f39fbd1b46cf70aff6 | Casein-AuNP | https://nanozymedb.vercel.app/nanozyme/629250f39fbd1b46cf70aff6
R075 | OH-Co3O4 | POD | TMB | 5 | 45 | 0.0152 | 113 | 16000 |  | 361 | 10.1021/acsabm.1c00017 | 10.1021/acsabm.1c00017 | strict_name_substrate_numeric | 1 | 629250f39fbd1b46cf70b002 | OH-Co3O4 | https://nanozymedb.vercel.app/nanozyme/629250f39fbd1b46cf70b002
R076 | AuNP | POD | H2O2 | 7 | 25 | 0.14 | 53.33 | 1216.6 |  | 362 | 10.1007/s12274-018-2241-3 | 10.1007/s12274-018-2241-3 | strict_name_substrate_numeric | 1 | 629250f39fbd1b46cf70aff5 | AuNP | https://nanozymedb.vercel.app/nanozyme/629250f39fbd1b46cf70aff5
R077 | CeO2 Nanorods +ATP | POD | TMB | 7.4 | 25 | 0.12 | 35 | 70.6 |  | 368 | 10.1039/c9nj05955e | 10.1039/c9nj05955e | strict_name_substrate_numeric | 1 | 629250f39fbd1b46cf70afca | CeO2 Nanorods +ATP | https://nanozymedb.vercel.app/nanozyme/629250f39fbd1b46cf70afca
R078 | Casein-AuNP | POD | H2O2 | 7 | 25 | 0.072 | 7.16 | 163.33 |  | 372 | 10.1007/s12274-018-2241-3 | 10.1007/s12274-018-2241-3 | strict_name_substrate_numeric | 1 | 629250f39fbd1b46cf70aff0 | Casein-AuNP | https://nanozymedb.vercel.app/nanozyme/629250f39fbd1b46cf70aff0
R079 | GO-CTAB-AuNP | POD | H2O2 | 2.2 | 25 | 396 | 8500 | 320000 |  | 374 | 10.1016/j.talanta.2020.120990 | 10.1016/j.talanta.2020.120990 | strict_name_substrate_numeric | 1 | 629250f39fbd1b46cf70b038 | GO-CTAB-AuNP | https://nanozymedb.vercel.app/nanozyme/629250f39fbd1b46cf70b038
R080 | FeN4P-SAzyme | POD | TMB | 3.6 | 37 | 0.00101 | 360 | 1.97 |  | 385 | 10.1038/s41929-021-00609-x | 10.1038/s41929-021-00609-x | strict_name_substrate_numeric | 1 | 629250f39fbd1b46cf70af30 | FeN4P-SAzyme | https://nanozymedb.vercel.app/nanozyme/629250f39fbd1b46cf70af30
R081 | Os NPs | POD | TMB | 4 | 55 | 0.096 | 412 | 1720 |  | 387 | 10.1039/d0ta09247a | 10.1039/d0ta09247a | strict_name_substrate_numeric | 1 | 629250f39fbd1b46cf70af69 | Os NPs | https://nanozymedb.vercel.app/nanozyme/629250f39fbd1b46cf70af69
R082 | Fe3O4 nanozyme | POD | H2O2 | 3.6 | 37 | 6.49 | 325 | 4.75 |  | 388 | 10.1038/s41929-021-00609-x | 10.1038/s41929-021-00609-x | strict_name_substrate_numeric | 1 | 629250f39fbd1b46cf70af33 | Fe3O4 nanozyme | https://nanozymedb.vercel.app/nanozyme/629250f39fbd1b46cf70af33
R083 | HRP | POD | TMB | 3.5 | 40 | 0.434 | 100 | 4000 |  | 393 | 10.1038/nnano.2007.260 | 10.1038/nnano.2007.260 | strict_name_substrate_numeric_MULTIPLE_ROWS_SAME_DOI | 2 | 629250f39fbd1b46cf70af3d | HRP | https://nanozymedb.vercel.app/nanozyme/629250f39fbd1b46cf70af3d
R084 | Casein-AuNP | POD | H2O2 | 7 | 25 | 0.14 | 11.6 | 266.6 |  | 397 | 10.1007/s12274-018-2241-3 | 10.1007/s12274-018-2241-3 | strict_name_substrate_numeric | 1 | 629250f39fbd1b46cf70aff4 | Casein-AuNP | https://nanozymedb.vercel.app/nanozyme/629250f39fbd1b46cf70aff4
R085 | CePO4- CeO2 Nanorods | POD | TMB | 4 | 25 | 0.236 | 87.8 | 2950 |  | 399 | 10.1021/acs.inorgchem.8b02423 | 10.1021/acs.inorgchem.8b02423 | strict_name_substrate_numeric | 1 | 629250f39fbd1b46cf70afc3 | CePO4- CeO2 Nanorods | https://nanozymedb.vercel.app/nanozyme/629250f39fbd1b46cf70afc3
R086 | Gd(OH)3 | POD | ABTS | 4 | 37 | 3.28 | 25 | 0.00013 |  | 411 | 10.1021/acs.langmuir.7b01926 | 10.1021/acs.langmuir.7b01926 | strict_name_substrate_numeric | 1 | 629250f39fbd1b46cf70afa1 | Gd(OH)3 | https://nanozymedb.vercel.app/nanozyme/629250f39fbd1b46cf70afa1

## Publication_groups
DOI | n_records | record_ids | nanozymes
10.1021/acsabm.1c00017 | 12 | R012, R016, R017, R024, R026, R031, R033, R037, R038, R053, R054, R075 | COOH-Co3O4 ¦ Co3O4 ¦ NH2-Co3O4 ¦ OH-Co3O4 ¦ SH-Co3O4
10.1007/s12274-018-2241-3 | 9 | R011, R036, R045, R058, R068, R074, R076, R078, R084 | AuNP ¦ Casein-AuNP
10.1038/s41929-021-00609-x | 6 | R022, R029, R048, R064, R080, R082 | Fe3O4 nanozyme ¦ FeN4P-SAzyme ¦ HRP
10.1016/j.cej.2020.125530 | 6 | R002, R020, R027, R034, R040, R042 | ZnTaz-1 ¦ ZnTaz-2 ¦ ZnTaz-3 ¦ ZnTaz-4 ¦ ZnTaz-5
10.1038/nnano.2007.260 | 6 | R010, R014, R050, R051, R067, R083 | Fe3O4 MNPs ¦ HRP
10.1039/c9nj05955e | 5 | R015, R028, R035, R047, R077 | CeO2 Nanorods ¦ CeO2 Nanorods +ATP
10.1016/j.talanta.2020.120990 | 4 | R018, R052, R060, R079 | GO-CTAB-AuNP
10.1002/ange.201813994 | 4 | R004, R041, R059, R062 | HRP ¦ PMCS
10.1021/acs.langmuir.7b01926 | 4 | R025, R032, R071, R086 | Gd(OH)3 ¦ Gd2O3
10.1002/adfm.202007130 | 3 | R021, R043, R063 | CoN5 SA/CNF ¦ FeN5 SA/CNF ¦ MnN5 SA/CNF
10.1039/c6cc08542c | 3 | R003, R009, R069 | HRP ¦ His-Fe3O4 ¦ naked Fe3O4
10.1038/srep35344 | 3 | R039, R046, R066 | CeO2 Nanocubes ¦ CeO2 Nanorods
10.1021/bi00566a020 | 3 | R005, R006, R072 | CuN5 SA/CNF ¦ FeN4 SA/CNF ¦ NiN5 SA/CNF
10.1021/acs.inorgchem.8b02423 | 3 | R008, R044, R085 | CePO4- CeO2 Nanorods
10.1039/d0ta09247a | 3 | R023, R030, R081 | Os NPs
10.1016/j.msec.2018.10.008 | 2 | R055, R070 | Au-Ag-AFT nanozyme ¦ Au-AgNPs
10.1016/j.apcatb.2020.118725 | 2 | R013, R056 | Ir NPs
10.1016/j.apcatb.2019.05.012 | 2 | R001, R061 | CH-Cu ¦ laccase
10.1007/s00604-017-2582-8 | 2 | R065, R073 | Rh NPs
10.1021/acsami.8b20942 | 1 | R057 | HccFn(Co3O4)
10.1021/nn102592h | 1 | R049 | Au NPs
10.1016/j.jcis.2017.11.064 | 1 | R019 | Au/CeO2 NPs
10.1016/j.bios.2018.11.043 | 1 | R007 | Fe3O4

## Manual_review
record_id | Name | Enzyme Like Activity | Substrate | pH | Temp (°C) | Km (mM) | Vmax (nM s⁻¹) | Kcat (s⁻¹) | More Info | original_excel_row | publication_id | DOI | match_status | match_candidate_count | matched_nanozymedb_id | matched_web_name | matched_detail_url

## Summary
metric | value
Original complete PIML records | 86
Matched to DOI | 86
Require manual review | 0
Unique publication groups | 23